## Probenübersicht
Id | Number | IdParent | Comment | Sub | Pulses | Previous | Batch | NameVal | NameValAlt | NameUnit | NameUnitAlt | Design | Contacts | Contacts_date | Annealed | d_alt | d | dUnit | Hall | TdH | XRR | phi | Omega | OmegaNote | ThetaOmega | ThetaValue | RSM | Transmission
K1742 | [6 empty] | ZTO_batch1 | [11 empty] | y
K1743 | [6 empty] | ZTO_batch1
K1744 | [6 empty] | ZTO_batch1
E5731 | [6 empty] | MIM1
S2509 | [6 empty] | MIM1
K1751 | [6 empty] | MIM1
E5732 | [6 empty] | MIM1
E5772a |  |  |  | ss |  |  | ZTO_MISFET_geometry1 |  |  |  |  | d26
E5772b |  |  |  | ss |  |  | ZTO_MISFET_geometry1 |  |  |  |  | d26
E5773a |  |  |  | ss |  |  | ZTO_MISFET_geometry1 |  |  |  |  | d26
E5773b |  |  |  | ss |  |  | ZTO_MISFET_geometry1 |  |  |  |  | d26
W6715 |  |  |  | m-Al2O3 | 30000 | 0 | Cr2O3_initial | 3E-4 |  | mbar | [6 empty] | 215 | nm |  |  |  | y | a |  | a |  | a | y
W6716 |  |  |  | m-Al2O3 | 30000 | 1 | Cr2O3_initial | 1E-2 |  | mbar | [6 empty] | 155 | nm |  |  |  | y | a |  | a |  | a | y
W6723 |  |  |  | m-Al2O3 | 30000 | NaN | Cr2O3_initial | 1E-3 |  | mbar | [6 empty] | 105 | nm |  |  |  | y | a |  | a |  |  | y
W6724 |  |  |  | m-Al2O3 | 30000 | 1 | Cr2O3_initial | 8E-5 |  | mbar | [6 empty] | 90 | nm |  |  |  | y | a |  | a |  |  | y
W6723 |  |  |  | m-Al2O3 | 30000 | NaN | Cr2O3_initial | 743 | 600 | °C | W | [5 empty] | 105 | nm |  |  |  | y | a |  | a |  | y | y
W6725 |  |  |  | m-Al2O3 | 40000 | 0 | Cr2O3_initial | 765 | 650 | °C | W | [5 empty] | 400 | nm |  |  |  | y | a |  | a |  | a | y
W6726 |  |  |  | m-Al2O3 | 40000 | 1 | Cr2O3_initial | 725 | 550 | °C | W | [5 empty] | 320 | nm |  |  |  | y | a |  | a |  |  | y
K1794 |  |  |  | eagleXG |  |  | ZTO_batch2 | 400 |  | s | [6 empty] | 10.4 | nm | y
K1795 |  |  |  | eagleXG |  |  | ZTO_batch2 | 500 |  | s | [6 empty] | 13.8 | nm | y
K1796 |  |  |  | eagleXG |  |  | ZTO_batch2 | 600 |  | s | [6 empty] | 16.1 | nm | y
W6782 |  |  |  | SiO2 |  |  | ZTO_MISFET_NewIns1 |  |  | Cr2O3 |  | test04v.3
C1964 |  |  |  | SiO2 |  |  | ZTO_MISFET_NewIns1 |  |  | SiON |  | test04v.3
W6774c | 1 |  |  | c-Al2O3 | 40000 | 1 | Cr2O3_CuO_CompVar1 | uniform |  | - |  |  | TiAu |  |  |  | 185 | nm | y | [5 empty] | y
W6774m | 1 |  |  | m-Al2O3 | 40000 | 1 | Cr2O3_CuO_CompVar1 | uniform |  | - | [6 empty] | 185 | nm | .
W6774r | 1 |  |  | r-Al2O3 | 40000 | 1 | Cr2O3_CuO_CompVar1 | uniform |  | - | [6 empty] | 185 | nm | .
W6774a | 1 |  |  | a-Al2O3 | 40000 | 1 | Cr2O3_CuO_CompVar1 | uniform |  | - | [6 empty] | 185 | nm | .
W6775c | 2 |  |  | c-Al2O3 | 40000 | 2 | Cr2O3_CuO_CompVar1 | 4 |  | mm |  |  | TiAu |  |  |  | 135 | nm | y |  |  |  | a |  | a
W6775m | 2 |  |  | m-Al2O3 | 40000 | 2 | Cr2O3_CuO_CompVar1 | 4 |  | mm | [6 empty] | 132 | nm | . | [5 empty] | y
W6775r | 2 |  |  | r-Al2O3 | 40000 | 2 | Cr2O3_CuO_CompVar1 | 4 |  | mm | [6 empty] | 132 | nm | . |  |  |  | a |  | a
W6775a | 2 |  |  | a-Al2O3 | 40000 | 2 | Cr2O3_CuO_CompVar1 | 4 |  | mm | [6 empty] | 132 | nm | . | [5 empty] | a
W6776c | 3 |  |  | c-Al2O3 | 40000 | 3 | Cr2O3_CuO_CompVar1 | 5 |  | mm |  |  | TiAlAu |  |  | 400 | 138 | nm | y |  |  |  | a |  | a
W6776m | 3 |  |  | m-Al2O3 | 40000 | 3 | Cr2O3_CuO_CompVar1 | 5 |  | mm | [6 empty] | 132 | nm | [6 empty] | a
W6776r | 3 |  |  | r-Al2O3 | 40000 | 3 | Cr2O3_CuO_CompVar1 | 5 |  | mm |  |  | TiAlAu |  |  | 140 | 136 | nm | y |  |  |  | a |  | a
W6776a | 3 |  |  | a-Al2O3 | 40000 | 3 | Cr2O3_CuO_CompVar1 | 5 |  | mm | [5 empty] | 200 | 133 | nm | [6 empty] | a
W6777c | 4 |  |  | c-Al2O3 | 40000 | 0 | Cr2O3_CuO_CompVar1 | 6 |  | mm |  |  | TiAlAu |  |  | 250 | 234 | nm | y |  |  |  | a |  | a
W6777m | 4 |  |  | m-Al2O3 | 40000 | 0 | Cr2O3_CuO_CompVar1 | 6 |  | mm | [6 empty] | 230 | nm | [6 empty] | a
W6777r | 4 |  |  | r-Al2O3 | 40000 | 0 | Cr2O3_CuO_CompVar1 | 6 |  | mm |  |  | TiAlAu |  |  | 280 | 230 | nm | y |  |  |  | a |  | a
W6777a | 4 |  |  | a-Al2O3 | 40000 | 0 | Cr2O3_CuO_CompVar1 | 6 |  | mm | [6 empty] | 230 | nm | [6 empty] | a
W6778c | 5 |  |  | c-Al2O3 | 40000 | 1 | Cr2O3_CuO_CompVar1 | 3 |  | mm |  |  | TiAlAu |  |  | 200 | 190 | nm | y | y |  |  | a |  | a
W6778m | 5 |  |  | m-Al2O3 | 40000 | 1 | Cr2O3_CuO_CompVar1 | 3 |  | mm | [6 empty] | 190 | nm | [6 empty] | a
W6778r | 5 |  |  | r-Al2O3 | 40000 | 1 | Cr2O3_CuO_CompVar1 | 3 |  | mm |  |  | TiAlAu |  |  | 180 | 192 | nm | y |  |  |  | a |  | a
W6778a | 5 |  |  | a-Al2O3 | 40000 | 1 | Cr2O3_CuO_CompVar1 | 3 |  | mm | [6 empty] | 190 | nm | [6 empty] | a
W6779c | 6 |  |  | c-Al2O3 | 40000 | 2 | Cr2O3_CuO_CompVar1 | 7 |  | mm |  |  | TiAlAu |  |  | 140 | 111 | nm | y |  |  |  | a |  | a
W6779m | 6 |  |  | m-Al2O3 | 40000 | 2 | Cr2O3_CuO_CompVar1 | 7 |  | mm | [6 empty] | 110 | nm | [6 empty] | a
W6779r | 6 |  |  | r-Al2O3 | 40000 | 2 | Cr2O3_CuO_CompVar1 | 7 |  | mm |  |  | TiAlAu |  |  | 140 | 110 | nm | y |  |  |  | a |  | a
W6779a | 6 |  |  | a-Al2O3 | 40000 | 2 | Cr2O3_CuO_CompVar1 | 7 |  | mm | [6 empty] | 110 | nm | [6 empty] | a
W6780c | 7 |  |  | c-Al2O3 | 40000 | 0 | Cr2O3_CuO_CompVar1 | 8 |  | mm |  |  | TiAlAu |  |  | 300 | 235 | nm | y |  |  |  | a |  | a
W6780m | 7 |  |  | m-Al2O3 | 40000 | 0 | Cr2O3_CuO_CompVar1 | 8 |  | mm | [6 empty] | 233 | nm | [6 empty] | a
W6780r | 7 |  |  | r-Al2O3 | 40000 | 0 | Cr2O3_CuO_CompVar1 | 8 |  | mm |  |  | TiAlAu |  |  | 200 | 233 | nm | y |  |  |  | a |  | a
W6780a | 7 |  |  | a-Al2O3 | 40000 | 0 | Cr2O3_CuO_CompVar1 | 8 |  | mm | [6 empty] | 233 | nm | [6 empty] | a
K1799s |  |  |  | eagleXG |  |  | ZTO_MESFET_geometry1 |  |  |  |  | MESFET
K1799c |  |  |  | eagleXG |  |  | ZTO_MESFET_geometry1 |  |  |  |  | MESFET
K1801 |  |  |  | SiO2 |  |  | ZTO_batch2 | 400 |  | s | [6 empty] | 8.6
K1806 |  |  |  | eagleXG |  |  | ZTO_batch2 | 600 |  | s | [6 empty] | 13
W6773 | 1 |  |  | m-Al2O3 | 40000 | 0 | Cr2O3_ZnO_CompVar1 | uniform |  | - |  |  | TiAlAu |  |  | 200 | 237 | nm | y
W6783c | 2 |  |  | c-Al2O3 | 40000 | 0 | Cr2O3_ZnO_CompVar1 | 6 |  | mm |  |  | TiAlAu |  |  | 250 | 209 | nm | y |  |  |  | a |  | a
W6783m | 2 |  |  | m-Al2O3 | 40000 | 0 | Cr2O3_ZnO_CompVar1 | 6 |  | mm | [6 empty] | 199 | nm | [6 empty] | a
W6783r | 2 |  |  | r-Al2O3 | 40000 | 0 | Cr2O3_ZnO_CompVar1 | 6 |  | mm |  |  | TiAlAu |  |  | 250 | 208 | nm | y |  |  |  | a | kein 024-reflex
W6783a | 2 |  |  | a-Al2O3 | 40000 | 0 | Cr2O3_ZnO_CompVar1 | 6 |  | mm | [6 empty] | 205 | nm | [6 empty] | a
W6784c | 3 |  |  | c-Al2O3 | 40000 | 1 | Cr2O3_ZnO_CompVar1 | 3 |  | mm |  |  | TiAlAu |  |  | 200 | 139 | nm | y | y |  |  | a |  | a
W6784m | 3 |  |  | m-Al2O3 | 40000 | 1 | Cr2O3_ZnO_CompVar1 | 3 |  | mm | [6 empty] | 136 | nm | y | [5 empty] | a
W6784r | 3 |  |  | r-Al2O3 | 40000 | 1 | Cr2O3_ZnO_CompVar1 | 3 |  | mm |  |  | TiAlAu |  |  | 200 | 136 | nm | y |  |  |  | a |  | a
W6784a | 3 |  |  | a-Al2O3 | 40000 | 1 | Cr2O3_ZnO_CompVar1 | 3 |  | mm | [5 empty] | 220 | 135 | nm | y | [5 empty] | a
W6785c | 4 |  |  | c-Al2O3 | 40000 | 2 | Cr2O3_ZnO_CompVar1 | 8 |  | mm |  |  | TiAlAu |  |  | 150 | 126 | nm | y |  |  |  | a |  | a
W6785m | 4 |  |  | m-Al2O3 | 40000 | 2 | Cr2O3_ZnO_CompVar1 | 8 |  | mm | [6 empty] | 120 | nm | [6 empty] | a
W6785r | 4 |  |  | r-Al2O3 | 40000 | 2 | Cr2O3_ZnO_CompVar1 | 8 |  | mm |  |  | TiAlAu |  |  | 100 | 124 | nm | y |  |  |  | a |  | a
W6785a | 4 |  |  | a-Al2O3 | 40000 | 2 | Cr2O3_ZnO_CompVar1 | 8 |  | mm | [6 empty] | 124 | nm | [6 empty] | a
W6788c |  |  |  | c-Al2O3 | 40000 | 2 | Cr2O3_Pure | w/o doping |  | - | [5 empty] | 300 | 180 | nm | y | y |  |  | a |  | a
W6788m |  |  |  | m-Al2O3 | 40000 | 2 | Cr2O3_Pure | w/o doping |  | - | [6 empty] | 174 | nm |  | y |  |  | a |  | a
W6788r |  |  |  | r-Al2O3 | 40000 | 2 | Cr2O3_Pure | w/o doping |  | - | [5 empty] | 200 | 181 | nm | y | y |  |  | a |  | a
W6788a |  |  |  | a-Al2O3 | 40000 | 2 | Cr2O3_Pure | w/o doping |  | - | [5 empty] | 220 | 180 | nm |  | y |  |  | a |  | a
W6814c1 | 1 |  |  | c-Al2O3 | 40000 | 0 | Cr2O3_ZnO_PowerVar1 | 500 | 680 | W | °C |  | TiAlAu | 19.02.2024 | y | 170 | 175 | nm | y |  |  |  | a |  | a
W6814c2 | 1 |  |  | c-Al2O3 | 40000 | 0 | Cr2O3_ZnO_PowerVar1 | 500 | 680 | W | °C |  | TiAu | 19.02.2024 |  | 170 | 175 | nm | y |  |  | y | a |  | a
W6814r1 | 1 |  |  | r-Al2O3 | 40000 | 0 | Cr2O3_ZnO_PowerVar1 | 500 | 680 | W | °C |  | TiAlAu | 15.04.2024 |  | 170 | 171 | nm | y |  |  |  | a |  | a
W6814r2 | 1 |  |  | r-Al2O3 | 40000 | 0 | Cr2O3_ZnO_PowerVar1 | 500 | 680 | W | °C |  | TiAu | 15.04.2024 |  | 170 | 172 | nm | y | [5 empty] | a
W6815c1 | 2 |  |  | c-Al2O3 | 40000 | 1 | Cr2O3_ZnO_PowerVar1 | 450 | 640 | W | °C |  | TiAlAu | 19.02.2024 | y | 100 | 96 | nm | y |  |  |  | a |  | a
W6815c2 | 2 |  |  | c-Al2O3 | 40000 | 1 | Cr2O3_ZnO_PowerVar1 | 450 | 640 | W | °C |  | TiAu | 19.02.2024 |  | 100 | 96 | nm | y |  |  | y | a |  | a
W6815r1 | 2 |  |  | r-Al2O3 | 40000 | 1 | Cr2O3_ZnO_PowerVar1 | 450 | 640 | W | °C |  | TiAlAu | 15.04.2024 |  | 100 | 94 | nm | y |  |  |  | a |  | a
W6815r2 | 2 |  |  | r-Al2O3 | 40000 | 1 | Cr2O3_ZnO_PowerVar1 | 450 | 640 | W | °C |  | TiAu | 15.04.2024 |  | 100 | 94 | nm | y | [5 empty] | a
W6816c1 | 3 |  |  | c-Al2O3 | 40000 | 2 | Cr2O3_ZnO_PowerVar1 | 400 | 620 | W | °C |  | TiAlAu | 19.02.2024 | y | 60 | 56 | nm | y |  |  |  | a |  | a
W6816c2 | 3 |  |  | c-Al2O3 | 40000 | 2 | Cr2O3_ZnO_PowerVar1 | 400 | 620 | W | °C |  | TiAu | 19.02.2024 |  | 60 | 56 | nm | y |  |  | y | a |  | a
W6816r1 | 3 |  |  | r-Al2O3 | 40000 | 2 | Cr2O3_ZnO_PowerVar1 | 400 | 620 | W | °C |  | TiAlAu | 15.04.2024 |  | 80 | 59 | nm | y |  |  |  | a |  | a
W6816r2 | 3 |  |  | r-Al2O3 | 40000 | 2 | Cr2O3_ZnO_PowerVar1 | 400 | 620 | W | °C |  | TiAu | 15.04.2024 |  | 80 | 59 | nm | y
W6817c | 4 |  |  | c-Al2O3 | 40000 | 0 | Cr2O3_ZnO_PowerVar1 | 300 | 560 | W | °C |  | TiAlAu | 19.02.2024 | y | 100 | 64 | nm | y |  |  |  | a |  | a
W6817r | 4 |  |  | r-Al2O3 | 40000 | 0 | Cr2O3_ZnO_PowerVar1 | 300 | 560 | W | °C |  | TiAlAu | 19.02.2024 |  | 80 | 64 | nm | y |  |  |  | a |  | a
W6818 |  |  |  | c-Al2O3 | 40000 | 1 | Cr2O3_ZnO_Lens | 0 |  | cm | [5 empty] | 250 | 117 | nm |  |  |  |  | a |  | a
W6819 |  |  |  | c-Al2O3 | 40000 | 2 | Cr2O3_ZnO_Lens | -2 |  | cm | [5 empty] | 200 | 104 | nm |  |  |  |  | a |  | a
K1811 |  |  |  | eagleXG |  |  | ZTO_batch2 | [9 empty] | 10
W6853c | 1 |  | repl | c-Al2O3 | 40000 | 0 | Cr2O3_ZnO_CompVar2 | 3 |  | mm |  |  | TiAlAu | 03.04.2024 |  | 150 | 208 | nm | y |  |  |  | a |  | a
W6853m | 1 |  | repl | m-Al2O3 | 40000 | 0 | Cr2O3_ZnO_CompVar2 | 3 |  | mm |  |  | TiAlAu | 03.04.2024 |  | 200 | 200 | nm | y | [5 empty] | a
W6853r | 1 |  | repl | r-Al2O3 | 40000 | 0 | Cr2O3_ZnO_CompVar2 | 3 |  | mm |  |  | TiAlAu | 03.04.2024 |  | 210 | 206 | nm | y |  |  |  | . | kein 024 peak | a
W6853a | 1 |  | repl | a-Al2O3 | 40000 | 0 | Cr2O3_ZnO_CompVar2 | 3 |  | mm |  |  | TiAlAu | 03.04.2024 |  | 190 | 203 | nm | y | [5 empty] | a
W6854c | 2 |  | repl | c-Al2O3 | 30000 | 0 | Cr2O3_ZnO_CompVar2 | 6 |  | mm |  |  | TiAlAu | 03.04.2024 |  | 190 | 196 | nm | y |  |  |  | a |  | a
W6854m | 2 |  | repl | m-Al2O3 | 30000 | 0 | Cr2O3_ZnO_CompVar2 | 6 |  | mm |  |  | TiAlAu | 03.04.2024 |  | 220 | 189 | nm | y |  |  |  | y |  | a
W6854r | 2 |  | repl | r-Al2O3 | 30000 | 0 | Cr2O3_ZnO_CompVar2 | 6 |  | mm |  |  | TiAlAu | 03.04.2024 |  | 200 | 193 | nm | y |  |  |  | . | kein 012 peak | a
W6854a | 2 |  | repl | a-Al2O3 | 30000 | 0 | Cr2O3_ZnO_CompVar2 | 6 |  | mm |  |  | TiAlAu | 03.04.2024 |  | 195 | 188 | nm | y | [5 empty] | a
W6855c | 3 |  |  | c-Al2O3 | 30000 | 0 | Cr2O3_ZnO_CompVar2 | 4 |  | mm |  |  | TiAlAu | 03.04.2024 |  | 120 | 150 | nm | y |  |  |  | a |  | c
W6855m | 3 |  |  | m-Al2O3 | 30000 | 0 | Cr2O3_ZnO_CompVar2 | 4 |  | mm |  |  | TiAlAu | 03.04.2024 |  | 170 | 143 | nm | y |  |  |  | y |  | a
W6855r | 3 |  |  | r-Al2O3 | 30000 | 0 | Cr2O3_ZnO_CompVar2 | 4 |  | mm |  |  | TiAlAu | 03.04.2024 |  | 125 | 145 | nm | y |  |  |  | . | fast kein 012 peak | a
W6855a | 3 |  |  | a-Al2O3 | 30000 | 0 | Cr2O3_ZnO_CompVar2 | 4 |  | mm |  |  | TiAlAu | 04.04.2024 |  | 150 | 140 | nm | y | [5 empty] | a
W6856c | 4 |  |  | c-Al2O3 | 30000 | 0 | Cr2O3_ZnO_CompVar2 | 2 |  | mm |  |  | TiAlAu | 04.04.2024 |  | 120 | 151 | nm | y | y |  |  | a |  | a
W6856m | 4 |  |  | m-Al2O3 | 30000 | 0 | Cr2O3_ZnO_CompVar2 | 2 |  | mm |  |  | TiAlAu | 04.04.2024 |  | 160 | 143 | nm | y |  |  |  | y |  | a
W6856r | 4 |  |  | r-Al2O3 | 30000 | 0 | Cr2O3_ZnO_CompVar2 | 2 |  | mm |  |  | TiAlAu | 04.04.2024 |  | 240 | 146 | nm | y |  |  |  | . | kein 024 peak | a
W6856a | 4 |  |  | a-Al2O3 | 30000 | 0 | Cr2O3_ZnO_CompVar2 | 2 |  | mm |  |  | TiAlAu | 04.04.2024 |  | 150 | 143 | nm | y |  |  |  | y |  | a
W6857c | 5 |  |  | c-Al2O3 | 30000 | 0 | Cr2O3_ZnO_CompVar2 | 3 |  | mm |  |  | TiAlAu | 10.06.2024 |  | 100 | 113 | nm | y |  |  |  | a |  | a
W6857m | 5 |  |  | m-Al2O3 | 30000 | 0 | Cr2O3_ZnO_CompVar2 | 3 |  | mm |  |  | TiAlAu | 04.04.2024 |  | 90 | 108 | nm | y |  |  |  | y |  | a
W6857r | 5 |  | wahrscheinlich vertauscht mit W6857a | r-Al2O3 | 30000 | 0 | Cr2O3_ZnO_CompVar2 | 3 |  | mm |  |  | TiAlAu | 04.04.2024 |  | 110 | 110 | nm | y |  |  |  | . | fast kein 012 peak | a
W6857a | 5 |  |  | a-Al2O3 | 30000 | 0 | Cr2O3_ZnO_CompVar2 | 3 |  | mm |  |  | TiAlAu | 04.04.2024 |  | 140 | 109 | nm | . |  |  |  | y |  | a
W6858c | 6 |  | repl | c-Al2O3 | 30000 | 0 | Cr2O3_ZnO_CompVar2 | 3 |  | mm |  |  | TiAlAu | 10.06.2024 |  | 128 | 75 | nm | y |  |  |  | a |  | a
W6858m | 6 |  | repl | m-Al2O3 | 30000 | 0 | Cr2O3_ZnO_CompVar2 | 3 |  | mm |  |  | TiAlAu | 04.04.2024 |  | 86 | 72 | nm | . |  |  |  | y |  | a
W6858r | 6 |  | repl | r-Al2O3 | 30000 | 0 | Cr2O3_ZnO_CompVar2 | 3 |  | mm |  |  | TiAlAu | 04.04.2024 |  | 83 | 74 | nm | . |  |  |  | . |  | a
W6858a | 6 |  | repl | a-Al2O3 | 30000 | 0 | Cr2O3_ZnO_CompVar2 | 3 |  | mm |  |  | TiAlAu | 04.04.2024 |  | 60 | 73 | nm | . |  |  |  | y |  | a
W6900c |  | W6900 | RSM with longer integration time needed | c-Al2O3 | 10000 | 0 | Cr2O3_energy | -2 |  | cm |  |  | TiAlAu | 10.06.2024 |  |  | 43 | nm | y |  |  |  | a |  | a |  | a
W6900m |  | W6900 |  | m-Al2O3 | 10000 | 0 | Cr2O3_energy | -2 |  | cm | [6 empty] | 46 | nm |  |  |  |  | a |  | a |  |  | y
W6900r |  | W6900 |  | r-Al2O3 | 10000 | 0 | Cr2O3_energy | -2 |  | cm | [6 empty] | 46 | nm |  |  |  |  | a |  | a
W6900a |  | W6900 |  | a-Al2O3 | 10000 | 0 | Cr2O3_energy | -2 |  | cm |  |  | TiAlAu | 10.06.2024 |  |  | 45 | nm | y |  |  |  | a |  | a
W6901c |  | W6901 | RSM with other range needed (reflection not visible) | c-Al2O3 | 5000 | 0 | Cr2O3_energy | -2 |  | cm | [6 empty] | 26 | nm |  |  |  |  | a |  | a |  | a
W6901m |  | W6901 |  | m-Al2O3 | 5000 | 0 | Cr2O3_energy | -2 |  | cm | [6 empty] | 27 | nm |  |  |  |  | a |  | a
W6901r |  | W6901 |  | r-Al2O3 | 5000 | 0 | Cr2O3_energy | -2 |  | cm | [6 empty] | 26 | nm |  |  |  |  | a
W6901a |  | W6901 |  | a-Al2O3 | 5000 | 0 | Cr2O3_energy | -2 |  | cm | [6 empty] | 22 | nm |  |  |  |  | a | x
W6902c |  | W6902 |  | c-Al2O3 | 20000 | 0 | Cr2O3_energy | 0 |  | cm | [6 empty] | 92 | nm |  |  |  |  | a |  | a
W6902m |  | W6902 |  | m-Al2O3 | 20000 | 0 | Cr2O3_energy | 0 |  | cm | [6 empty] | 89 | nm |  |  |  |  | a |  | a |  | a | y
W6902r |  | W6902 |  | r-Al2O3 | 20000 | 0 | Cr2O3_energy | 0 |  | cm | [6 empty] | 88 | nm |  |  |  |  | a |  | a
W6902a |  | W6902 |  | a-Al2O3 | 20000 | 0 | Cr2O3_energy | 0 |  | cm | [6 empty] | 86 | nm |  |  |  |  | a |  | a |  | a
W6903c |  | W6903 |  | c-Al2O3 | 40000 | 0 | Cr2O3_energy | -2 |  | cm | [6 empty] | 171 | nm |  |  |  |  | a |  | a |  | a
W6903m |  | W6903 |  | m-Al2O3 | 40000 | 0 | Cr2O3_energy | -2 |  | cm | [6 empty] | 166 | nm |  |  |  |  | a |  | a
W6903r |  | W6903 |  | r-Al2O3 | 40000 | 0 | Cr2O3_energy | -2 |  | cm | [6 empty] | 166 | nm |  |  |  |  | a |  | a
W6903a |  | W6903 |  | a-Al2O3 | 40000 | 0 | Cr2O3_energy | -2 |  | cm | [6 empty] | 163 | nm |  |  |  |  | a |  | a
W6904c |  | W6904 |  | c-Al2O3 | 8000 | 0 | Cr2O3_energy | 0 |  | cm | [6 empty] | 37 | nm |  |  |  |  | a |  | a
W6904m |  | W6904 |  | m-Al2O3 | 8000 | 0 | Cr2O3_energy | 0 |  | cm | [6 empty] | 39 | nm |  |  |  |  | a |  | a
W6904r |  | W6904 |  | r-Al2O3 | 8000 | 0 | Cr2O3_energy | 0 |  | cm | [6 empty] | 36 | nm |  |  |  |  | a |  | a
W6904a |  | W6904 |  | a-Al2O3 | 8000 | 0 | Cr2O3_energy | 0 |  | cm | [6 empty] | 37 | nm |  |  |  |  | a |  | a
W6905c |  | W6905 | high thickness error | c-Al2O3 | 20000 | 0 | Cr2O3_energy | -2 |  | cm | [6 empty] | 84 | nm |  |  |  |  | a |  | a |  | a
W6905m |  | W6905 |  | m-Al2O3 | 20000 | 0 | Cr2O3_energy | -2 |  | cm |  |  | TiAlAu | 10.06.2024 |  |  | 79 | nm | y |  |  |  | a |  | a |  | a | y
W6905r |  | W6905 |  | r-Al2O3 | 20000 | 0 | Cr2O3_energy | -2 |  | cm |  |  | TiAlAu | 10.06.2024 |  |  | 74 | nm | y |  |  |  | a |  | a
W6905a |  | W6905 |  | a-Al2O3 | 20000 | 0 | Cr2O3_energy | -2 |  | cm | [6 empty] | 79 | nm |  |  |  |  | a |  | a |  | a
W6906c |  | W6906 | high thickness error;weird omega scan | c-Al2O3 | 35000 | 0 | Cr2O3_energy | 0 |  | cm | [6 empty] | 38 | nm |  |  |  |  | a | x | a
W6906m |  | W6906 |  | m-Al2O3 | 35000 | 0 | Cr2O3_energy | 0 |  | cm | [6 empty] | 45 | nm |  |  |  |  | a |  | a
W6906r |  | W6906 |  | r-Al2O3 | 35000 | 0 | Cr2O3_energy | 0 |  | cm | [6 empty] | 27 | nm |  |  |  |  | a
W6906a |  | W6906 |  | a-Al2O3 | 35000 | 0 | Cr2O3_energy | 0 |  | cm | [6 empty] | 43 | nm |  |  |  |  | a |  | a
W6907c |  | W6907 |  | c-Al2O3 | 20000 | 0 | Cr2O3_energy | 1 |  | cm |  |  | TiAlAu | 10.06.2024 |  |  | 50 | nm | y |  |  |  | a |  | a
W6907m |  | W6907 |  | m-Al2O3 | 20000 | 0 | Cr2O3_energy | 1 |  | cm | [6 empty] | 52 | nm |  |  |  |  | a |  | a
W6907r |  | W6907 |  | r-Al2O3 | 20000 | 0 | Cr2O3_energy | 1 |  | cm |  |  | TiAlAu | 10.06.2024 |  |  | 50 | nm | y |  |  |  | a |  | a
W6907a |  | W6907 |  | a-Al2O3 | 20000 | 0 | Cr2O3_energy | 1 |  | cm |  |  | TiAlAu | 10.06.2024 |  |  | 52 | nm | y |  |  |  | a |  | a
W6908c |  | W6908 | weird omega scan | c-Al2O3 | 17000 | 0 | Cr2O3_energy | 2 |  | cm | [6 empty] | 24 | nm |  |  |  |  | a | x | a
W6908m |  | W6908 |  | m-Al2O3 | 17000 | 0 | Cr2O3_energy | 2 |  | cm | [6 empty] | 36 | nm |  |  |  |  | a |  | a
W6908r |  | W6908 |  | r-Al2O3 | 17000 | 0 | Cr2O3_energy | 2 |  | cm | [6 empty] | 25 | nm |  |  |  |  | a | x
W6908a |  | W6908 |  | a-Al2O3 | 17000 | 0 | Cr2O3_energy | 2 |  | cm | [6 empty] | 28 | nm |  |  |  |  | a
W6910c |  | W6910 |  | c-Al2O3 | 70000 | 0 | Cr2O3_energy | -2 |  | cm | [6 empty] | 216 | nm |  |  |  |  | a |  | a |  | a
W6910m |  | W6910 |  | m-Al2O3 | 70000 | 0 | Cr2O3_energy | -2 |  | cm | [6 empty] | 210 | nm |  |  |  |  | a |  | a |  |  | x
W6910r |  | W6910 |  | r-Al2O3 | 70000 | 0 | Cr2O3_energy | -2 |  | cm | [6 empty] | 219 | nm |  |  |  |  | a |  | a
W6910a |  | W6910 |  | a-Al2O3 | 70000 | 0 | Cr2O3_energy | -2 |  | cm | [6 empty] | 208 | nm |  |  |  |  | a |  | a
W6911c |  | W6911 |  | c-Al2O3 | 40000 | 0 | Cr2O3_energy | 1 |  | cm |  |  | TiAlAu | 10.06.2024 |  |  | 68 | nm | y |  |  |  | a |  | a
W6911m |  | W6911 |  | m-Al2O3 | 40000 | 0 | Cr2O3_energy | 1 |  | cm | [6 empty] | 70 | nm |  |  |  |  | a |  | a |  |  | y
W6911r |  | W6911 |  | r-Al2O3 | 40000 | 0 | Cr2O3_energy | 1 |  | cm | [6 empty] | 64 | nm |  |  |  |  | a |  | a
W6911a |  | W6911 |  | a-Al2O3 | 40000 | 0 | Cr2O3_energy | 1 |  | cm | [6 empty] | 63 | nm |  |  |  |  | a |  | a
W6928c |  | W6928 |  | c-Al2O3 | 40000 | 0 | Cr2O3_energy2 | 650 |  | mJ | [6 empty] | 211 | nm |  |  |  |  | a |  | a
W6928m |  | W6928 |  | m-Al2O3 | 40000 | 0 | Cr2O3_energy2 | 650 |  | mJ | [6 empty] | 201 | nm |  |  |  |  | a |  | a |  | a
W6928r |  | W6928 |  | r-Al2O3 | 40000 | 0 | Cr2O3_energy2 | 650 |  | mJ | [6 empty] | 205 | nm |  |  |  |  | a |  | a |  | a
W6928a |  | W6928 |  | a-Al2O3 | 40000 | 0 | Cr2O3_energy2 | 650 |  | mJ | [6 empty] | 205 | nm |  |  |  |  | a |  | a |  | a
W6929c |  | W6929 |  | c-Al2O3 | 40000 | 0 | Cr2O3_energy2 | 300 |  | mJ | [6 empty] | 93 | nm |  |  |  |  | a |  | a
W6929m |  | W6929 |  | m-Al2O3 | 40000 | 0 | Cr2O3_energy2 | 300 |  | mJ | [6 empty] | 93 | nm |  |  |  |  | a |  | a
W6929r |  | W6929 |  | r-Al2O3 | 40000 | 0 | Cr2O3_energy2 | 300 |  | mJ | [6 empty] | 93 | nm |  |  |  |  | a |  | a
W6929a |  | W6929 |  | a-Al2O3 | 40000 | 0 | Cr2O3_energy2 | 300 |  | mJ | [6 empty] | 94 | nm |  |  |  |  | a |  | a
W6930c |  | W6930 |  | c-Al2O3 | 40000 | 0 | Cr2O3_energy2 | 450 |  | mJ | [6 empty] | 153 | nm |  |  |  |  | a |  | a
W6930m |  | W6930 |  | m-Al2O3 | 40000 | 0 | Cr2O3_energy2 | 450 |  | mJ | [6 empty] | 153 | nm |  |  |  |  | x |  | x
W6930r |  | W6930 |  | r-Al2O3 | 40000 | 0 | Cr2O3_energy2 | 450 |  | mJ | [6 empty] | 152 | nm |  |  |  |  | x |  | x
W6930a |  | W6930 |  | a-Al2O3 | 40000 | 0 | Cr2O3_energy2 | 450 |  | mJ | [6 empty] | 153 | nm |  |  |  |  | x |  | x
W6931c |  | W6931 |  | c-Al2O3 | 35000 | 0 | Cr2O3_energy2 | 800 |  | mJ | [6 empty] | 172 | nm |  |  |  |  | a |  | a
W6931m |  | W6931 |  | m-Al2O3 | 35000 | 0 | Cr2O3_energy2 | 800 |  | mJ | [6 empty] | 166 | nm |  |  |  |  | a |  | a |  | a
W6931r |  | W6931 |  | r-Al2O3 | 35000 | 0 | Cr2O3_energy2 | 800 |  | mJ | [6 empty] | 168 | nm |  |  |  |  | a |  | a |  | a
W6931a |  | W6931 |  | a-Al2O3 | 35000 | 0 | Cr2O3_energy2 | 800 |  | mJ | [6 empty] | 166 | nm |  |  |  |  | a |  | a
W6932c |  | W6932 |  | c-Al2O3 | 70000 | 0 | Cr2O3_energy2 | 300 |  | mJ | [6 empty] | 149 | nm |  |  |  |  | a |  | a
W6932m |  | W6932 |  | m-Al2O3 | 70000 | 0 | Cr2O3_energy2 | 300 |  | mJ | [6 empty] | 148 | nm |  |  |  |  | a |  | a |  | a | y
W6932r |  | W6932 |  | r-Al2O3 | 70000 | 0 | Cr2O3_energy2 | 300 |  | mJ | [6 empty] | 148 | nm |  |  |  |  | a |  | a |  | a
W6932a |  | W6932 |  | a-Al2O3 | 70000 | 0 | Cr2O3_energy2 | 300 |  | mJ | [6 empty] | 147 | nm |  |  |  |  | a |  | a |  | a
W6933c |  | W6933 |  | c-Al2O3 | 50000 | 0 | Cr2O3_energy2 | 450 |  | mJ | [6 empty] | 154 | nm |  |  |  |  | a |  | a
W6933m |  | W6933 |  | m-Al2O3 | 50000 | 0 | Cr2O3_energy2 | 450 |  | mJ | [6 empty] | 152 | nm |  |  |  |  | a |  | a |  | a
W6933r |  | W6933 |  | r-Al2O3 | 50000 | 0 | Cr2O3_energy2 | 450 |  | mJ | [6 empty] | 151 | nm |  |  |  |  | a |  | a |  | a
W6933a |  | W6933 |  | a-Al2O3 | 50000 | 0 | Cr2O3_energy2 | 450 |  | mJ | [6 empty] | 152 | nm |  |  |  |  | a |  | a |  | a
W6957c |  | W6957 |  | c-Al2O3 |  |  | Cr2O3_buffer | ex-situ |  | 1 | [14 empty] | y |  | y
W6957m |  | W6957 |  | m-Al2O3 |  |  | Cr2O3_buffer | ex-situ |  | 1 | [14 empty] | y |  | y
W6957r |  | W6957 |  | r-Al2O3 |  |  | Cr2O3_buffer | ex-situ |  | 1 | [14 empty] | y |  | y
W6957a |  | W6957 |  | a-Al2O3 |  |  | Cr2O3_buffer | ex-situ |  | 1 | [14 empty] | y |  | y
W6958c |  | W6958 |  | c-Al2O3 |  |  | Cr2O3_buffer | ex-situ |  | 2 | [16 empty] | y
W6958m |  | W6958 |  | m-Al2O3 |  |  | Cr2O3_buffer | ex-situ |  | 2 | [16 empty] | y
W6968r |  | W6958 |  | r-Al2O3 |  |  | Cr2O3_buffer | ex-situ |  | 2 | [16 empty] | y
W6958a |  | W6958 |  | a-Al2O3 |  |  | Cr2O3_buffer | ex-situ |  | 2 | [16 empty] | y
W6959c |  | W6959 |  | c-Al2O3 |  |  | Cr2O3_buffer | in-situ | [16 empty] | y
W6959m |  | W6959 |  | m-Al2O3 |  |  | Cr2O3_buffer | in-situ | [16 empty] | y
W6959r |  | W6959 |  | r-Al2O3 |  |  | Cr2O3_buffer | in-situ | [16 empty] | y
W6959a |  | W6959 |  | a-Al2O3 |  |  | Cr2O3_buffer | in-situ | [16 empty] | y